## Main Process
기본 정보 | [12 empty] | Main Process | [24 empty] | Heater
날짜 | 담당자 | Process Name | 비고 | 기판 | Main Shutter | Power Select | G1 Target | G2 Target | G3 Target | Dep.rate | Thickness | Chuck | Shutter Delay | Process Time | Base Pressure | SP Ar | Avg Ar | SP N2 | Avg N2 | SP O2 | Avg O2 | SP Pressure | Avg Pressure | Power Source | SP Power | Avg Power | Avg For.p | Avg Ref.p | Avg Load | Avg Tune | Avg Voltage | Avg Current | Duty Cycle | Frequency | Off Time | Soft Arc | Hard Arc | SP Temp | Avg Temp | Min Temp | Max Temp | Avg DAC
YYYY-MM-DD HH:MM:SS |  |  |  |  | T/F | T/F |  |  |  | nm/s | nm | up/mid/down | min | min | Torr | sccm | sccm | sccm | sccm | sccm | sccm | mTorr | mTorr | DC/RF/DCPulse/RFPulse | W | W | W | W | a.u. | a.u. | V | A | % | kHz | μs | count | count | °C | °C | °C | °C | count
2026-10-30 09:10 | 홍길동 | ITO 100nm |  |  | T | F | ITO (T-12) |  | Ti (T-3) | 0.5 | 100 | mid | 1 | 10.01667 | 3.3e-06 | 20 | 20 |  |  | 2 | 2.05 | 3 | 3.0167 | DC Pulse | 150 | 149.7 |  |  |  |  | 309.5 | 0.475 | 80 | 100 | 2.5 | 3 | 1 | 250 | 200.9 | 200.5 | 201.2 | 1225
2026-10-30 09:10 | 홍길동 | ITO 100nm |  |  | T | F | ITO (T-12) |  | Ti (T-3) | 0.5 | 100 | mid | 1 | 10.01667 | 3.3e-06 | 20 | 20 |  |  | 2 | 2.05 | 3 | 3.0167 | DC | 200 | 200 |  |  |  |  | 400.6 | 0.495 | [5 empty] | 250 | 200.9 | 200.5 | 201.2 | 1225
2026-10-30 09:10 | 홍길동 | ITO 100nm |  |  | T | F | ITO (T-12) |  | Ti (T-3) | 0.5 | 100 | mid | 1 | 10.01667 | 3.3e-06 | 20 | 20 |  |  | 2 | 2.05 | 3 | 3.0167 | RF Pulse | 100 |  | 100 | 0.4 |  |  |  |  | 40 | 50 |  |  |  | 250 | 200.9 | 200.5 | 201.2 | 1225
2026-10-30 09:10 | 홍길동 | ITO 100nm |  |  | T | F | ITO (T-12) |  | Ti (T-3) | 0.5 | 100 | mid | 1 | 10.01667 | 3.3e-06 | 20 | 20 |  |  | 2 | 2.05 | 3 | 3.0167 | RF | 300 |  | 300.75 | 1.75 | [9 empty] | 250 | 200.9 | 200.5 | 201.2 | 1225